## 消滅則
h2 + k2 + l2 | h | k | l | 多重度 | 消滅則
|  |  |  | j | （面心） | （体心）
1 | 1 | 0 | 0 | 6 | × | ×
2 | 1 | 1 | 0 | 12 | × | 〇
3 | 1 | 1 | 1 | 8 | 〇 | ×
4 | 2 | 0 | 0 | 6 | 〇 | 〇
5 | 2 | 1 | 0 | 24 | × | ×
6 | 2 | 1 | 1 | 24 | × | 〇
8 | 2 | 2 | 0 | 12 | 〇 | 〇
9 | 2 | 2 | 1 | 24 | × | ×
9 | 3 | 0 | 0 | 6 | × | ×
10 | 3 | 1 | 0 | 24 | × | 〇
11 | 3 | 1 | 1 | 24 | 〇 | ×
12 | 2 | 2 | 2 | 8 | 〇 | 〇
13 | 3 | 2 | 0 | 24 | × | ×
14 | 3 | 2 | 1 | 48 | × | 〇
16 | 4 | 0 | 0 | 6 | 〇 | 〇
17 | 4 | 1 | 0 | 24 | × | ×
17 | 3 | 2 | 2 | 24 | × | ×
18 | 4 | 1 | 1 | 24 | × | 〇
18 | 3 | 3 | 0 | 12 | × | 〇
19 | 3 | 3 | 1 | 24 | 〇 | ×
20 | 4 | 2 | 0 | 24 | 〇 | 〇
21 | 4 | 2 | 1 | 48 | × | ×
22 | 3 | 3 | 2 | 24 | × | 〇
24 | 4 | 2 | 2 | 24 | 〇 | 〇
25 | 4 | 3 | 0 | 24 | × | ×
25 | 5 | 0 | 0 | 6 | × | ×
26 | 4 | 3 | 1 | 48 | × | 〇
26 | 5 | 1 | 0 | 24 | × | 〇
27 | 5 | 1 | 1 | 24 | 〇 | ×
27 | 3 | 3 | 3 | 8 | 〇 | ×
29 | 4 | 3 | 2 | 48 | × | ×
29 | 5 | 2 | 0 | 24 | × | ×
30 | 5 | 2 | 1 | 48 | × | 〇
32 | 4 | 4 | 0 | 12 | 〇 | 〇
33 | 5 | 2 | 2 | 24 | × | ×
33 | 4 | 4 | 1 | 24 | × | ×
34 | 4 | 3 | 3 | 24 | × | 〇
34 | 5 | 3 | 0 | 24 | × | 〇
35 | 5 | 3 | 1 | 48 | 〇 | ×
36 | 4 | 4 | 2 | 24 | 〇 | 〇
36 | 6 | 0 | 0 | 6 | 〇 | 〇
37 | 6 | 1 | 0 | 24 | × | ×
38 | 5 | 3 | 2 | 48 | × | 〇
38 | 6 | 1 | 1 | 24 | × | 〇
40 | 6 | 2 | 0 | 24 | 〇 | 〇
41 | 6 | 2 | 1 | 48 | × | ×
41 | 4 | 4 | 3 | 24 | × | ×
41 | 5 | 4 | 0 | 24 | × | ×
42 | 5 | 4 | 1 | 48 | × | 〇
43 | 5 | 3 | 3 | 24 | 〇 | ×
44 | 6 | 2 | 2 | 24 | 〇 | 〇
45 | 6 | 3 | 0 | 24 | × | ×
45 | 5 | 4 | 2 | 48 | × | ×
46 | 6 | 3 | 1 | 48 | × | 〇
48 | 4 | 4 | 4 | 8 | 〇 | 〇
49 | 7 | 0 | 0 | 6 | × | ×
49 | 6 | 3 | 2 | 48 | × | ×
50 | 5 | 4 | 3 | 48 | × | 〇
50 | 5 | 5 | 0 | 12 | × | 〇
50 | 7 | 1 | 0 | 24 | × | 〇

## Ag
ピーク数 | 2θ | h | k | l | a / nm | (dX)2
8 | 37.9825 | 1 | 1 | 1 | 0.4103341 | 7.009085e-07
| 44.1553 | 2 | 0 | 0 | 0.4102295 | 5.366815e-07
| 64.4083 | 2 | 2 | 0 | 0.4091616 | 1.124082e-07
| 77.2095 | 3 | 1 | 1 | 0.4098045 | 9.460351e-08
| 81.477 | 2 | 2 | 2 | 0.4092273 | 7.264505e-08
| 97.8411 | 4 | 0 | 0 | 0.409101 | 1.56692e-07
| 110.5203 | 3 | 3 | 1 | 0.4089445 | 3.050808e-07
| 114.8369 | 4 | 2 | 0 | 0.4091725 | 1.052222e-07
[5 empty] | 平均値 | SUM((dX)^2) | 標準不確かさ | 相対不確かさ
[5 empty] | 0.4094969 | 2.084242e-06 | 0.0001929212 | 0.0004711177
(注) 同じ二乗和を与える指数は、一つの組を入力する。

## NaCl
ピーク数 | 2θ | h | k | l | a / nm | (dX)2 |  |  | j | I(hkl)obs | LP(θ) | F(hkl) | x | ρ(x)
14 | 27.3117 | 1 | 1 | 1 | 0.5656012 | 4.551252e-07 |  |  | 8 | 35.05 | 23.28518 | 0.4337697 | 0 | 195.2873
| 31.6696 | 2 | 0 | 0 | 0.5650787 | 2.31729e-08 |  |  | 6 | 2186.78 | 24.42674 | 3.862728 | 0.01 | 192.5901
| 45.4009 | 2 | 2 | 0 | 0.565043 | 1.35594e-08 |  |  | 12 | 385.81 | 7.412274 | 2.08267 | 0.02 | 184.6835
| 53.8242 | 3 | 1 | 1 | 0.5649186 | 6.213511e-11 |  |  | 24 | 14.9 | 9.134797 | 0.2606982 | 0.03 | 172.1054
| 56.4327 | 2 | 2 | 2 | 0.5648554 | 5.0529e-09 |  |  | 8 | 85.76 | 9.084048 | 1.08632 | 0.04 | 155.6967
| 66.1731 | 4 | 0 | 0 | 0.5648965 | 9.002299e-10 |  |  | 6 | 203.91 | 7.083213 | 2.190426 | 0.05 | 136.5244
| 73.0373 | 3 | 3 | 1 | 0.5647086 | 4.746964e-08 |  |  | 24 | 4.15 | 4.932645 | 0.1872313 | 0.06 | 115.7859
| 75.2277 | 4 | 2 | 0 | 0.5649002 | 6.913475e-10 |  |  | 24 | 117.1 | 6.022168 | 0.9001117 | 0.07 | 94.70483
| 83.9123 | 4 | 2 | 2 | 0.5649244 | 4.32849e-12 |  |  | 24 | 62.47 | 3.913497 | 0.8155444 | 0.08 | 74.4294
| 90.349 | 5 | 1 | 1 | 0.5648127 | 1.296364e-08 |  |  | 24 | 7.65 | 4.01158 | 0.281882 | 0.09 | 55.94317
| 101.0792 | 4 | 4 | 0 | 0.5648692 | 3.287257e-09 |  |  | 12 | 26.8 | 4.177907 | 0.7311347 | 0.1 | 39.99732
| 107.7157 | 5 | 3 | 1 | 0.5647906 | 1.847171e-08 |  |  | 48 | 8.67 | 3.400511 | 0.2304713 | 0.11 | 27.06974
| 109.9657 | 6 | 0 | 0 | 0.5648121 | 1.309124e-08 |  |  | 24 | 83.43 | 4.676776 | 0.8621488 | 0.12 | 17.35354
| 119.3921 | 6 | 2 | 0 | 0.56476 | 2.774268e-08 |  |  | 24 | 45.88 | 4.785671 | 0.6320256 | 0.13 | 10.77404
[5 empty] | 平均値 | SUM((dX)^2) | 標準不確かさ | 相対不確かさ |  |  |  |  | 0.14 | 7.029973
[5 empty] | 0.5649265 | 6.215946e-07 | 5.844104e-05 | 0.0001034489 |  |  |  |  | 0.15 | 5.652286
[13 empty] | 0.16 | 6.072447
|  | (注) 同じ二乗和を与える指数は、一つの組を入力する。 | [10 empty] | 0.17 | 7.691532
[13 empty] | 0.18 | 9.942266
[13 empty] | 0.19 | 12.3377
[13 empty] | 0.2 | 14.5026
[13 empty] | 0.21 | 16.18625
[13 empty] | 0.22 | 17.25799
[13 empty] | 0.23 | 17.68916
[13 empty] | 0.24 | 17.52643
[13 empty] | 0.25 | 16.86221
[13 empty] | 0.26 | 15.80786
[13 empty] | 0.27 | 14.47378
[13 empty] | 0.28 | 12.95925
[13 empty] | 0.29 | 11.3525
[13 empty] | 0.3 | 9.739678
[13 empty] | 0.31 | 8.219401
[13 empty] | 0.32 | 6.91871
[13 empty] | 0.33 | 6.005686
[13 empty] | 0.34 | 5.694555
[13 empty] | 0.35 | 6.24029
[13 empty] | 0.36 | 7.921479
[13 empty] | 0.37 | 11.01232
[13 empty] | 0.38 | 15.74662
[13 empty] | 0.39 | 22.2783
[13 empty] | 0.4 | 30.64406
[13 empty] | 0.41 | 40.73403
[13 empty] | 0.42 | 52.27556
[13 empty] | 0.43 | 64.83404
[13 empty] | 0.44 | 77.83237
[13 empty] | 0.45 | 90.58843
[13 empty] | 0.46 | 102.3675
[13 empty] | 0.47 | 112.4444
[13 empty] | 0.48 | 120.1684
[13 empty] | 0.49 | 125.0241
[13 empty] | 0.5 | 126.6806
[13 empty] | 0.51 | 125.0241
[13 empty] | 0.52 | 120.1684
[13 empty] | 0.53 | 112.4444
[13 empty] | 0.54 | 102.3675
[13 empty] | 0.55 | 90.58843
[13 empty] | 0.56 | 77.83237
[13 empty] | 0.57 | 64.83404
[13 empty] | 0.58 | 52.27556
[13 empty] | 0.59 | 40.73403
[13 empty] | 0.6 | 30.64406
[13 empty] | 0.61 | 22.2783
[13 empty] | 0.62 | 15.74662
[13 empty] | 0.63 | 11.01232
[13 empty] | 0.64 | 7.921479
[13 empty] | 0.65 | 6.24029
[13 empty] | 0.66 | 5.694555
[13 empty] | 0.67 | 6.005686
[13 empty] | 0.68 | 6.91871
[13 empty] | 0.69 | 8.219401
[13 empty] | 0.7 | 9.739678
[13 empty] | 0.71 | 11.3525
[13 empty] | 0.72 | 12.95925
[13 empty] | 0.73 | 14.47378
[13 empty] | 0.74 | 15.80786
[13 empty] | 0.75 | 16.86221
[13 empty] | 0.76 | 17.52643
[13 empty] | 0.77 | 17.68916
[13 empty] | 0.78 | 17.25799
[13 empty] | 0.79 | 16.18625
[13 empty] | 0.8 | 14.5026
[13 empty] | 0.81 | 12.3377
[13 empty] | 0.82 | 9.942266
[13 empty] | 0.83 | 7.691532
[13 empty] | 0.84 | 6.072447
[13 empty] | 0.85 | 5.652286
[13 empty] | 0.86 | 7.029973
[13 empty] | 0.87 | 10.77404
[13 empty] | 0.88 | 17.35354
[13 empty] | 0.89 | 27.06974
[13 empty] | 0.9 | 39.99732
[13 empty] | 0.91 | 55.94317
[13 empty] | 0.92 | 74.4294
[13 empty] | 0.93 | 94.70483
[13 empty] | 0.94 | 115.7859
[13 empty] | 0.95 | 136.5244
[13 empty] | 0.96 | 155.6967
[13 empty] | 0.97 | 172.1054
[13 empty] | 0.98 | 184.6835
[13 empty] | 0.99 | 192.5901
[13 empty] | 1 | 195.2873
[13 empty] | 1.01 | 192.5901
[13 empty] | 1.02 | 184.6835
[13 empty] | 1.03 | 172.1054
[13 empty] | 1.04 | 155.6967
[13 empty] | 1.05 | 136.5244
[13 empty] | 1.06 | 115.7859
[13 empty] | 1.07 | 94.70483
[13 empty] | 1.08 | 74.4294
[13 empty] | 1.09 | 55.94317
[13 empty] | 1.1 | 39.99732
[13 empty] | 1.11 | 27.06974
[13 empty] | 1.12 | 17.35354
[13 empty] | 1.13 | 10.77404
[13 empty] | 1.14 | 7.029973
[13 empty] | 1.15 | 5.652286
[13 empty] | 1.16 | 6.072447
[13 empty] | 1.17 | 7.691532
[13 empty] | 1.18 | 9.942266
[13 empty] | 1.19 | 12.3377
[13 empty] | 1.2 | 14.5026
[13 empty] | 1.21 | 16.18625
[13 empty] | 1.22 | 17.25799
[13 empty] | 1.23 | 17.68916
[13 empty] | 1.24 | 17.52643
[13 empty] | 1.25 | 16.86221
[13 empty] | 1.26 | 15.80786
[13 empty] | 1.27 | 14.47378
[13 empty] | 1.28 | 12.95925
[13 empty] | 1.29 | 11.3525
[13 empty] | 1.3 | 9.739678
[13 empty] | 1.31 | 8.219401
[13 empty] | 1.32 | 6.91871
[13 empty] | 1.33 | 6.005686
[13 empty] | 1.34 | 5.694555
[13 empty] | 1.35 | 6.24029
[13 empty] | 1.36 | 7.921479
[13 empty] | 1.37 | 11.01232
[13 empty] | 1.38 | 15.74662
[13 empty] | 1.39 | 22.2783
[13 empty] | 1.4 | 30.64406
[13 empty] | 1.41 | 40.73403
[13 empty] | 1.42 | 52.27556
[13 empty] | 1.43 | 64.83404
[13 empty] | 1.44 | 77.83237
[13 empty] | 1.45 | 90.58843
[13 empty] | 1.46 | 102.3675
[13 empty] | 1.47 | 112.4444
[13 empty] | 1.48 | 120.1684
[13 empty] | 1.49 | 125.0241
[13 empty] | 1.5 | 126.6806
[13 empty] | 1.51 | 125.0241
[13 empty] | 1.52 | 120.1684
[13 empty] | 1.53 | 112.4444
[13 empty] | 1.54 | 102.3675
[13 empty] | 1.55 | 90.58843
[13 empty] | 1.56 | 77.83237
[13 empty] | 1.57 | 64.83404
[13 empty] | 1.58 | 52.27556
[13 empty] | 1.59 | 40.73403
[13 empty] | 1.6 | 30.64406
[13 empty] | 1.61 | 22.2783
[13 empty] | 1.62 | 15.74662
[13 empty] | 1.63 | 11.01232
[13 empty] | 1.64 | 7.921479
[13 empty] | 1.65 | 6.24029
[13 empty] | 1.66 | 5.694555
[13 empty] | 1.67 | 6.005686
[13 empty] | 1.68 | 6.91871
[13 empty] | 1.69 | 8.219401
[13 empty] | 1.7 | 9.739678
[13 empty] | 1.71 | 11.3525
[13 empty] | 1.72 | 12.95925
[13 empty] | 1.73 | 14.47378
[13 empty] | 1.74 | 15.80786
[13 empty] | 1.75 | 16.86221
[13 empty] | 1.76 | 17.52643
[13 empty] | 1.77 | 17.68916
[13 empty] | 1.78 | 17.25799
[13 empty] | 1.79 | 16.18625
[13 empty] | 1.8 | 14.5026
[13 empty] | 1.81 | 12.3377
[13 empty] | 1.82 | 9.942266
[13 empty] | 1.83 | 7.691532
[13 empty] | 1.84 | 6.072447
[13 empty] | 1.85 | 5.652286
[13 empty] | 1.86 | 7.029973
[13 empty] | 1.87 | 10.77404
[13 empty] | 1.88 | 17.35354
[13 empty] | 1.89 | 27.06974
[13 empty] | 1.9 | 39.99732
[13 empty] | 1.91 | 55.94317
[13 empty] | 1.92 | 74.4294
[13 empty] | 1.93 | 94.70483
[13 empty] | 1.94 | 115.7859
[13 empty] | 1.95 | 136.5244
[13 empty] | 1.96 | 155.6967
[13 empty] | 1.97 | 172.1054
[13 empty] | 1.98 | 184.6835
[13 empty] | 1.99 | 192.5901
[13 empty] | 2 | 195.2873

## KCl
ピーク数 | 2θ | h | k | l | a / nm | (dX)2
11 | 28.2894 | 2 | 0 | 0 | 0.6309653 | 7.982062e-07
| 40.4675 | 2 | 2 | 0 | 0.6304958 | 1.797329e-07
| 50.1475 | 2 | 2 | 2 | 0.6301904 | 1.404195e-08
| 58.6137 | 4 | 0 | 0 | 0.6300069 | 4.224634e-09
| 66.3648 | 4 | 2 | 0 | 0.629957 | 1.32107e-08
| 73.6305 | 4 | 2 | 2 | 0.6302799 | 4.32509e-08
| 87.5853 | 4 | 4 | 0 | 0.6301782 | 1.129883e-08
| 94.4751 | 6 | 0 | 0 | 0.6300541 | 3.147442e-10
| 101.4074 | 6 | 2 | 0 | 0.6300601 | 1.395124e-10
| 108.5891 | 6 | 2 | 2 | 0.6297694 | 9.151494e-08
| 116.2924 | 4 | 4 | 4 | 0.6288338 | 1.532977e-06
[5 empty] | 平均値 | SUM((dX)^2) | 標準不確かさ | 相対不確かさ
[5 empty] | 0.6300719 | 2.688912e-06 | 0.0001563479 | 0.0002481429
(注) 同じ二乗和を与える指数は、一つの組を入力する。

## KCl (単純立方)
ピーク数 | 2θ | h | k | l | a / nm | (dX)2
11 | 28.2894 | 1 | 0 | 0 | 0.3154827 | 1.995516e-07
| 40.4675 | 1 | 1 | 0 | 0.3152479 | 4.493322e-08
| 50.1475 | 1 | 1 | 1 | 0.3150952 | 3.510487e-09
| 58.6137 | 2 | 0 | 0 | 0.3150034 | 1.056159e-09
| 66.3648 | 2 | 1 | 0 | 0.3149785 | 3.302674e-09
| 73.6305 | 2 | 1 | 1 | 0.3151399 | 1.081273e-08
| 87.5853 | 2 | 2 | 0 | 0.3150891 | 2.824708e-09
| 94.4751 | 2 | 2 | 1 | 0.3150271 | 7.868606e-11
| 101.4074 | 3 | 1 | 0 | 0.31503 | 3.48781e-11
| 108.5891 | 3 | 1 | 1 | 0.3148847 | 2.287874e-08
| 116.2924 | 2 | 2 | 2 | 0.3144169 | 3.832441e-07
[5 empty] | 平均値 | SUM((dX)^2) | 標準不確かさ | 相対不確かさ
[5 empty] | 0.3150359 | 6.72228e-07 | 7.817393e-05 | 0.0002481429
(注) 同じ二乗和を与える指数は、一つの組を入力する。

## KCl (体心立方)
ピーク数 | 2θ | h | k | l | a / nm | (dX)2
11 | 28.2894 | 1 | 1 | 0 | 0.4461599 | 0.0002258882
| 40.4675 | 2 | 0 | 0 | 0.4458279 | 0.0002160198
| 50.1475 | 2 | 1 | 1 | 0.4456119 | 0.0002097174
| 58.6137 | 2 | 2 | 0 | 0.4454821 | 0.0002059763
| 66.3648 | 3 | 1 | 0 | 0.4454468 | 0.0002049639
| 73.6305 | 2 | 2 | 2 | 0.4456752 | 0.0002115538
| 87.5853 | 3 | 2 | 1 | 0.4168237 | 0.0002046783
| 94.4751 | 4 | 0 | 0 | 0.4200361 | 0.0001230807
| 101.4074 | 3 | 3 | 0 | 0.4226571 | 7.179382e-05
| 108.5891 | 4 | 1 | 1 | 0.4028018 | 0.0008024998
| 116.2924 | 4 | 2 | 0 | 0.4059104 | 0.0006360398
[5 empty] | 平均値 | SUM((dX)^2) | 標準不確かさ | 相対不確かさ
[5 empty] | 0.4311303 | 0.003112212 | 0.005319101 | 0.01233757
(注) 同じ二乗和を与える指数は、一つの組を入力する。

## STO
ピーク数 | 2θ | h | k | l | a / nm | (dX)2
17 | 22.486 | 1 | 0 | 0 | 0.3954188 | 1.113099e-05
| 32.1232 | 1 | 1 | 0 | 0.3940743 | 3.967213e-06
| 39.6949 | 1 | 1 | 1 | 0.3933012 | 1.485341e-06
| 46.2395 | 2 | 0 | 0 | 0.3926865 | 3.648669e-07
| 52.1649 | 2 | 1 | 0 | 0.392094 | 1.331673e-10
| 57.5817 | 2 | 1 | 1 | 0.3921055 | 5.314986e-10
| 67.6194 | 2 | 2 | 0 | 0.3918824 | 4.003623e-08
| 72.3312 | 3 | 0 | 0 | 0.3919281 | 2.385161e-08
| 76.9991 | 3 | 1 | 0 | 0.3916345 | 2.00703e-07
| 81.5399 | 3 | 1 | 1 | 0.3915559 | 2.773187e-07
| 86.0164 | 2 | 2 | 2 | 0.3915316 | 3.034381e-07
| 90.5393 | 3 | 2 | 0 | 0.3912718 | 6.571961e-07
| 94.9622 | 3 | 2 | 1 | 0.3913728 | 5.036309e-07
| 104.0817 | 4 | 0 | 0 | 0.3911221 | 9.224091e-07
| 108.7038 | 3 | 2 | 2 | 0.3911718 | 8.293234e-07
| 113.4775 | 3 | 3 | 0 | 0.3911681 | 8.36033e-07
| 118.4715 | 3 | 3 | 1 | 0.3910828 | 9.994048e-07
[5 empty] | 平均値 | SUM((dX)^2) | 標準不確かさ | 相対不確かさ
[5 empty] | 0.3920825 | 2.254242e-05 | 0.0002878829 | 0.0007342405
(注) 同じ二乗和を与える指数は、一つの組を入力する。